## Sheet1
SAXS Frame Start | SAXS Frame End | SampleName | File Name? | Note
122702 | 123024 | Ti-15Mo AQ4 (Wx) | ben Wx 2x1grid attn200
122256 | 122597 | Ben W5 | ben W5 2x1grid attn200
121636 | 122082 | Ben W4 | ben W4 2x1grid attn200
120929 | 121521 | Ben W11 | ben W11 2x1grid attn200
120280 | 120817 | Ben W3 | ben W3 2x1grid attn100
119326 | 119573 | Ben W1 | ? | W1 tensile data is labelled as W10
118906 | 119166 | Ben W10 | ?
118464 | 118806 | Ben W8 | ?
117731 | 118253 | Ben W6 | ?
117385 | 117536 | 6505-150 | ?
114406 | 117384 | 85105-850 | ?
112622 | 114384 | Copley D3 | Copley D3 150 2frac 2x2grid attn000
111506 | 112366 | Copley E3 | Copley E3 150 2frac 2x2grid attn000
108453 | 111343 | Copley A1 | Copley A1 2frac attn000
105546 | 108426 | Copley B1 | copley B1 2frac 2x2grid atten000
104779 | 105436 | Ben MoAR | ben MoAR1 2frac nogrid attn000
104116 | 104678 | Ben AR1 (1023) | ben AR1 2frac nogrid attn100
103726 | 103986 | Ben XO2 | ben X02 interptd 2x2grid attn000
103186 | 103654 | Ben X09 | ben X09 intrptd 2x2grid attn000 | See notes
102656 | 103037 | Ben Q1 | ben Q1 intrptd 1x2grid attn000 | the attenuator setting in the filename does not match the attenuator setting used at the beginning of the test.
102160 | 102571 | Ben N2 | ben N2 intrptd 1x2grid attn000
101653 | 102036 | Ben L1 | ben L1 intrptd 1x2grid attn000
101226 | 101568 | Ben W7 | ben W7 intrptd 1x3grid attn000 | Data for this entire test was saved under the filename: ben W7 intrptd 1x3grid attn000
100776 | 101096 | Ben O6 | ben O6 intrptd 1x3grid attn000
100296 | 100702 | Ben K2 | Ben k2 intrptd 1x3grid attn000
97821 | 100011 | Ben Cold AQ3 | ben cold AQ3 aging 1x3grid attn200
97376 | 97816 | Ben Cold AQ2 | ? | Accidentally named the test “ben cold AQ1”
96826 | 97286 | Ben Cold AQ1 | ?
95565 | 96701 | 6505 As-Quenched | ?
94456 | 95459 | 81505 As-Quenched | ?
92076 | 93386 | Chris QP980 250C static | QP980 250 static nogrid attn000 | heating started at 92148. 250C reached at 92997
90786 | 92053 | Chris DP980 250C static | DP980 250 static nogrid attn000 | heating started at 90834. 250C reached at 90986
89613 | 90746 | Chris DP980 175C A | DP980 175 A nogrid attn000
88626 | 89613 | Chris QP1180 175C A | QP1180 175 A nogrid attn000
87223 | 88616 | Chris QP980 175C A | QP980 175 A attn000
84913 | 87190 | Chico F11-2 | Chico F11 2 1x2grid attn300
82566 | 84826 | Chico F10-2 | Chico F10 2 1x2rid attn200
81136 | 82551 | Chico F09-2 | Chico F09 2 nogrid attn200
80466 | 80836 | Chico F08-2 | Chico F08 2 nogrid attn200
79926 | 80433 | Ben Ti1022 EX1 | 1022 EX1 RT 2x2grid attn200
78926 | 79888 | Ben AQ 5 | Ben AQ5 RT 1x2grid attn000
77496 | 78887 | Melissa Thrun 4 (Room temperature), TD1 | Thrun4 TD1 RT attn002
76146 | 77483 | Melissa Thrun 1 (Room temperature), RD1 | Thrun1 RD1 RT attn002
75165 | 76136 | Melissa Thrun 2 (100 °C) | Thrun2 RD2 100 attn002
73996 | 75126 | Melissa Thrun 3 (100 °C) | Thrun TD2 100 attn002
73092 | 73986 | Copley E2 | ?
72290 | 73083 | Brady R3 | ?
71506 | 72266 | Brady R2 | ?
70716 | 71468 | Brady R1 | ? | tripped alarm
69847 | 70699 | Brady - R4 | ?
67836 | 69792 | Copley D2-300C | ?
63859 | 67736 | Copley C3, 200C | Copley C3 200 attn200 1x3grid
62497 | 63763 | Chris DP980 250C A | DP980 250 A attn000 nogrid
60886 | 62376 | Chris QP1180 250C A | QP1180 250 A attn000 nogrid
59115 | 60866 | Chris QP980 250C A | QP980 250 A attn000 nogrid
58642 | 59106 | Ben AQ81505, aged 150C, 80 min AND Ben Static scans for AQ81505 |  | note, these were impossible to parse because there is no load-disp data.
57646 | 58636 | Ben Ti-1023 As quenched (AQ4) | Ben AQ4 contload attn000 2x2grid
55901 | 57646 | Copley C6 (170 °C) | Copley C6 170 contload attn300 1x2grid
52936 | 55856 | Copley C2 (135 °C) | Copley C2 contload attn300 1x2grid
50160 | 52906 | Copley C5 (100 °C) | Copley C5 contload attn300 1x2grid
47745 | 50136 | Copley C4 (70 °C) | Copley C4 contload attn300 nogrid
46539 | 47736 | Copley E1 | Copley E1 contload attn300 nogrid
45228 | 46486 | Copley D1 | ?
43646 | 45226 | Copley C1 | ? | file name states “nogrid” even though there is a grid
42946 | 43602 | Chico F11-1 | ?
39506 | 42926 | Chico F10-1 (Room temperature) | ?
38056 | 39472 | Chico F09-1 | ?
36426 | 38014 | Chico F08-1 | ?
35556 | 36366 | QP1180 100C A | ?
34396 | 35541 | QP980 100C A | ?
33572 | 34376 | DP 980 RT A | ?
32834 | 33566 | QP1180-RT-A | ?
31656 | 32776 | QP980-RT-A | ?
30563 | 31596 | DP980 100C A | ?
28906 | 30542 | K2 (820C 30min WQ, 900s at 423K (150 C) | ?
28676 | 28896 | K4 (soln treated + aged, 900 seconds at 423 K (150 C) | ? | test aborted
27646 | 28576 | Ben Q3 (770 °C/2 h water quenched) | ?
26499 | 27563 | Ben N3 (750 °C/2 h water quench) | ?
25431 | 26480 | Ben L2 (730 °C/2 h water quench) | ?
24646 | 25431 | Ben H1 (700 °C water quench) | ?
23686 | 24630 | Ben M2 | ?
22956 | 23679 | Ben EX2 | ?
22038 | 22906 | Ben Q2 | ?
21189 | 22036 | Ben N1 | ?
20399 | 21146 | Ben L3 | ?
712 | 1940 | Chico A1 1e4 frac | ? | all highlighted in yellow are saved under a single file (Chico A1.dat)
1967 | 2557 | Chico B1 1e4 frac | ?
2616 | 3367 | Chico C1 1e4 frac | ?
3396 | 5186 | Chico D1 1e4 frac | ?
5210 | 7266 | Chico E1 1e4 frac | ?
7309 | 9527 | Chico F1 1e4 frac | ?
9628 | 11929 | Chico G1 1e4 frac | ?
11944 | 12596 | Chico B2 1e4 frac | ?
12607 | 20396 | Ben's misc interrupted tests | ?